## Coal combustion products
COAL COMBUSTION PRODUCTS STATISTICS1
U.S. GEOLOGICAL SURVEY
[All values in metric tons gross weight]
Last modification: January 28, 2016
Year | Fly ash production | Fly ash used | Bottom ash production | Bottom ash used | Boiler slag production | Boiler slag used | FGD material production | FGD material used | FBC ash production | FBC ash used | Total CCP production | Total CCP apparent consumption
1966 | 15500000 | 1270000 | 7350000 | 1540000 | NA | NA | NA | NA | NA | NA | 22900000 | 2810000
1967 | 16700000 | 1270000 | 8260000 | 2090000 | NA | NA | NA | NA | NA | NA | 24900000 | 3360000
1968 | 18000000 | 1720000 | 6620000 | 1630000 | 2360000 | 1360000 | NA | NA | NA | NA | 26900000 | 4720000
1969 | 19100000 | 1720000 | 6890000 | 1810000 | 2630000 | 907000 | NA | NA | NA | NA | 28700000 | 4450000
1970 | 24000000 | 2000000 | 8980000 | 1630000 | 2540000 | 998000 | NA | NA | NA | NA | 35600000 | 4630000
1971 | 25200000 | 2990000 | 9160000 | 1450000 | 4540000 | 3360000 | NA | NA | NA | NA | 38900000 | 7800000
1972 | 28800000 | 3270000 | 9710000 | 2360000 | 3450000 | 1180000 | NA | NA | NA | NA | 42000000 | 6800000
1973 | 31400000 | 3540000 | 9710000 | 2090000 | 3630000 | 1630000 | NA | NA | NA | NA | 44700000 | 7260000
1974 | 36700000 | 3080000 | 13000000 | 2630000 | 4350000 | 2180000 | NA | NA | NA | NA | 54000000 | 7890000
1975 | 38400000 | 4080000 | 11900000 | 3180000 | 4170000 | 1630000 | NA | NA | NA | NA | 54400000 | 8890000
1976 | 38800000 | 5170000 | 13000000 | 4080000 | 4350000 | 2000000 | NA | NA | NA | NA | 56200000 | 11200000
1977 | 44000000 | 5720000 | 12800000 | 4170000 | 4720000 | 2810000 | NA | NA | NA | NA | 61500000 | 12700000
1978 | 43800000 | 7620000 | 13300000 | 4540000 | 4640000 | 2720000 | NA | NA | NA | NA | 61800000 | 14900000
1979 | 52200000 | 9070000 | 11300000 | 2990000 | 4720000 | 2180000 | NA | NA | NA | NA | 68200000 | 14200000
1980 | 43800000 | 5820000 | 13100000 | 3860000 | 3300000 | 1590000 | NA | NA | NA | NA | 60200000 | 11300000
1981 | 45600000 | 8540000 | 11700000 | 3690000 | 4700000 | 2660000 | NA | NA | NA | NA | 62000000 | 14900000
1982 | 43500000 | 7210000 | 11900000 | 3290000 | 3960000 | 1790000 | NA | NA | NA | NA | 59300000 | 12300000
1983 | 42800000 | 6820000 | 11500000 | 2500000 | 3570000 | 2300000 | NA | NA | NA | NA | 57900000 | 11600000
1984 | 46600000 | 9460000 | 12400000 | 2690000 | 3820000 | 2400000 | NA | NA | NA | NA | 62700000 | 14600000
1985 | 43800000 | 10300000 | 11900000 | 3720000 | 3310000 | 2160000 | NA | NA | NA | NA | 59100000 | 16200000
1986 | 44700000 | 7960000 | 12200000 | 3250000 | 3750000 | 1950000 | NA | NA | NA | NA | 60600000 | 13200000
1987 | 45500000 | 10000000 | 13400000 | 4330000 | 3740000 | 2210000 | 12900000 | 925000 | NA | NA | 75400000 | 17500000
1988 | 46200000 | 10300000 | 12900000 | 4930000 | 4560000 | 2570000 | 12300000 | 844000 | NA | NA | 76000000 | 18600000
1989 | 48400000 | 9210000 | 12900000 | 4400000 | 3870000 | 2290000 | 14200000 | 103000 | NA | NA | 79300000 | 16000000
1990 | 44400000 | 11300000 | 12400000 | 4860000 | 4740000 | 2950000 | 17200000 | 196000 | NA | NA | 78700000 | 19300000
1991 | 46500000 | 12000000 | 12100000 | 4540000 | 5490000 | 3270000 | 16400000 | 318000 | NA | NA | 80500000 | 20100000
1992 | 43600000 | 11900000 | 12600000 | 3510000 | 3730000 | 2810000 | 14400000 | 260000 | NA | NA | 74400000 | 18500000
1993 | 43400000 | 9540000 | 12900000 | 3840000 | 5660000 | 3110000 | 18500000 | 1050000 | NA | NA | 80400000 | 17500000
1994 | 49800000 | 11700000 | 13500000 | 4610000 | 3440000 | 2830000 | 14100000 | 850000 | NA | NA | 80800000 | 20000000
1995 | 49200000 | 12300000 | 13800000 | 4600000 | 2550000 | 2440000 | 18300000 | 1340000 | NA | NA | 83700000 | 20700000
1996 | 53900000 | 14700000 | 14600000 | 4430000 | 2360000 | 2170000 | 21700000 | 1500000 | NA | NA | 92400000 | 22800000
1997 | 54700000 | 17500000 | 15400000 | 4600000 | 2490000 | 2340000 | 22800000 | 1980000 | NA | NA | 95400000 | 26500000
1998 | 57200000 | 19200000 | 15200000 | 4760000 | 2710000 | 2170000 | 22700000 | 2260000 | NA | NA | 97800000 | 28400000
1999 | 56900000 | 18900000 | 15300000 | 4930000 | 2620000 | 2150000 | 22300000 | 4030000 | NA | NA | 97100000 | 30000000
2000 | 57100000 | 17600000 | 15400000 | 4460000 | 2430000 | 2120000 | 23300000 | 4380000 | NA | NA | 98200000 | 28600000
2001 | 61800000 | 20000000 | 17000000 | 5180000 | 2300000 | 1650000 | 25800000 | 6880000 | NA | NA | 107000000 | 33700000
2002 | 69400000 | 24200000 | 18000000 | 6980000 | 1740000 | 1400000 | 26500000 | 7890000 | 1130000 | 865000 | 117000000 | 41300000
2003 | 63700000 | 24600000 | 16400000 | 7490000 | 1670000 | 1590000 | 28000000 | 8150000 | 723000 | 239000 | 110000000 | 42100000
2004 | 64200000 | 25500000 | 15600000 | 7400000 | 2000000 | 1790000 | 28500000 | 9450000 | 787000 | 429000 | 111000000 | 44500000
2005 | 64500000 | 26400000 | 16000000 | 6840000 | 1780000 | 1720000 | 28200000 | 9180000 | 1240000 | 857000 | 112000000 | 45000000
2006 | 65700000 | 29400000 | 16900000 | 7600000 | 1840000 | 1530000 | 27400000 | 9650000 | 1430000 | 978000 | 113000000 | 49200000
2007 | 65000000 | 28700000 | 16400000 | 6630000 | 1880000 | 1510000 | 30100000 | 9350000 | 5530000 | 5570000 | 119000000 | 51800000
2008 | 65700000 | 27300000 | 16700000 | 7330000 | 1840000 | 1530000 | 30500000 | 10700000 | 8610000 | 8040000 | 123000000 | 55000000
2009 | 57200000 | 22400000 | 15100000 | 6350000 | 1970000 | 1660000 | 28300000 | 9380000 | 11400000 | 10700000 | 114000000 | 50500000
2010 | 61400000 | 23300000 | 16100000 | 6840000 | 2120000 | 1290000 | 29100000 | 10800000 | 9310000 | 7920000 | 118000000 | 50200000
2011 | 54300000 | 20800000 | 15000000 | 5520000 | 1820000 | 1250000 | 34900000 | 12500000 | 12000000 | 11300000 | 118000000 | 51300000
2012 | 47300000 | 21100000 | 12800000 | 4970000 | 1560000 | 1300000 | 29000000 | 11700000 | 8930000 | 8090000 | 99600000 | 47100000
2013 | 48400000 | 21200000 | 13100000 | 5120000 | 1230000 | 814000 | 31900000 | 11700000 | 9370000 | 7790000 | 104000000 | 46600000
2014 | 45700000 | 21000000 | 11200000 | 5500000 | 2460000 | 1559999 | 54100000 | 16500000 | 14300000 | 12100000 | 118000000 | 56600000
NA Not available.
1Compiled by H. van Oss from annual survey data published by the American Coal Ash Association.
Data are calculated, estimated, or reported. See notes for more information.